## Melting and mixing method
Physical chemical parameters |  |  | Results from melting physical mixtures | [6 empty] | Results from melting equilibrium glass solutions
Molecular weight |  |  | Drug fraction (xdrug) | Melting point |  | Enthalpy of fusion |  | Calculated chi | Outlier | Annealing temp |  | Melting midpoint |  | Delta enthalpy |  | Calculated Xdrug | Calculated chi | Outlier
Drug | 357.8 | Da | 0.9024547 | 158.44 | °C | 89.414 | J/g |  |  | 150 | °C | 157.2 | °C | 0.80228 | J/g
Polymer | 13000 | Da | 0.9024547 | 158.41 | °C | 89.152 | J/g |  |  | 150 | °C | 157.07 | °C | 0.84293 | J/g
|  |  | 0.9024547 | 158.4 | °C | 87.986 | J/g |  |  | 150 | °C | 157.09 | °C | 0.86922 | J/g
True density |  |  | 0.8048835 | 156.56 | °C | 78.598 | J/g |  |  | 145 | °C | 157.92 | °C | 18.381 | J/g
Drug | 1.32 | g/mL | 0.8048835 | 156.57 | °C | 76.514 | J/g |  |  | 145 | °C | 158.12 | °C | 17.2 | J/g
Polymer | 1.36 | g/mL | 0.8048835 | 156.24 | °C | 76.505 | J/g |  |  | 145 | °C | 157.98 | °C | 17.149 | J/g
|  |  | 0.7032855 | 152.98 | °C | 62.802 | J/g |  |  | 140 | °C | 158.37 | °C | 44.439 | J/g
Melting enthalpy |  |  | 0.7032855 | 152.02 | °C | 62.389 | J/g |  |  | 140 | °C | 158.27 | °C | 43.971 | J/g
Pure drug | 109.6833 | J/g | 0.7032855 | 151.17 | °C | 62.257 | J/g |  |  | 140 | °C | 158.21 | °C | 44.249 | J/g
|  |  | 0.6049049 | 149.9 | °C | 50.262 | J/g |  |  | 135 | °C | 158.7 | °C | 54.404 | J/g
Melting point |  |  | 0.6049049 | 149.47 | °C | 50.384 | J/g |  |  | 135 | °C | 158.71 | °C | 55.227 | J/g
Pure drug | 159.7733 | °C | 0.6049049 | 150.17 | °C | 50.879 | J/g |  |  | 135 | °C | 158.58 | °C | 54.995 | J/g
|  |  | 0.5048294 | 147.65 | °C | 37.057 | J/g |  |  | 130 | °C | 158.33 | °C | 62.383 | J/g
Starting drug fraction |  |  | 0.5048294 | 147.1 | °C | 38.416 | J/g |  |  | 130 | °C | 158.43 | °C | 60.351 | J/g
Xdrug2 | 0.9021515 |  | 0.5048294 | 147.46 | °C | 38.627 | J/g |  |  | 130 | °C | 158.29 | °C | 61.221 | J/g
|  |  | 0.4047885 | 143.97 | °C | 29.083 | J/g |  |  | 125 | °C | 158.3 | °C | 64.412 | J/g
Solubility at 25 °C |  |  | 0.4047885 | 143.98 | °C | 29.333 | J/g |  |  | 125 | °C | 158.09 | °C | 64.099 | J/g
Calculated |  |  | 0.4047885 | 138.56 | °C | 27.867 | J/g |  |  | 125 | °C | 158.28 | °C | 63.933 | J/g
Upper |  |  | 0.3043437 | 129.4 | °C | 22.551 | J/g |  |  | 120 | °C | 158.11 | °C | 68.725 | J/g
Lower |  |  | 0.3043437 | 137.46 | °C | 21.219 | J/g |  |  | 120 | °C | 158.12 | °C | 68.062 | J/g
|  |  | 0.3043437 | 128.34 | °C | 20.574 | J/g |  |  | 115 | °C | 157.89 | °C | 69.856 | J/g
|  |  | 0.2032496 | 128.32 | °C | 12.941 | J/g |  |  | 115 | °C | 157.99 | °C | 69.676 | J/g
|  |  | 0.2032496 | 122.42 | °C | 12.655 | J/g |  |  | 110 | °C | 158 | °C | 72.25 | J/g
|  |  | 0.2032496 | 127.73 | °C | 12.779 | J/g |  |  | 110 | °C | 157.86 | °C | 71.379 | J/g
|  |  | 0.1018007 | 116.16 | °C | 2.5573 | J/g |  |  | 100 | °C | 157.66 | °C | 60.977 | J/g
|  |  | 0.1018007 | 118.09 | °C | 2.2842 | J/g |  |  |  | °C |  | °C |  | J/g
|  |  | 0.1018007 | 118.76 | °C | 4.4999 | J/g |  |  |  | °C |  | °C |  | J/g

## Recrystallization method
Physical chemical parameters |  |  | Results from glass transition of glass solutions | [6 empty] | Results from glass transition of equalibrium glass solutions
Molecular weight |  |  | Drug fraction (xdrug) | Tg |  |  |  |  | Used | Annealing temp |  | Tg |  | Calculated Xdrug | Calculated chi | Outlier
Drug | 357.8 | Da | 0.9024547 | 46.65 | °C | Linear equation |  |  |  | 150 | °C | 47.15 | °C
Polymer | 13000 | Da | 0.9024547 | 47.34 | °C | A |  | °C |  | 150 | °C | 47.94 | °C
|  |  | 0.9024547 | 47.14 | °C | B |  | °C |  | 150 | °C | 47.87 | °C
True density |  |  | 0.8524975 | 49.53 | °C |  |  |  |  | 145 | °C | 48.6 | °C
Drug | 1.32 | g/mL | 0.8524975 | 48.89 | °C | Gordon-Taylor equation |  |  |  | 145 | °C | 48.35 | °C
Polymer | 1.36 | g/mL | 0.8524975 | 49.08 | °C | k |  |  |  | 145 | °C | 49.53 | °C
|  |  | 0.8048835 | 50.24 | °C | Tg drug | 45.14667 | °C |  | 140 | °C | 49.91 | °C
Melting enthalpy |  |  | 0.8048835 | 50.4 | °C | Tg polymer | 125.5 | °C |  | 140 | °C | 50.46 | °C
Pure drug | 109.6833 | J/g | 0.8048835 | 50.84 | °C |  |  |  |  | 140 | °C | 50.73 | °C
|  |  | 0.7536145 | 51.45 | °C | Kwei equation |  |  |  | 135 | °C | 52.53 | °C
Melting point |  |  | 0.7536145 | 51.66 | °C | k |  |  |  | 135 | °C | 50.58 | °C
Pure drug | 159.7733 | °C | 0.7536145 | 50.84 | °C | q |  | °C |  | 135 | °C | 51.42 | °C
|  |  | 0.7032855 | 53.14 | °C | Tg drug | 45.14667 | °C |  | 130 | °C | 52.49 | °C
|  |  | 0.7032855 | 53.89 | °C | Tg polymer | 125.5 | °C |  | 130 | °C | 53.86 | °C
|  |  | 0.7032855 | 53.3 | °C |  |  |  |  | 130 | °C | 53.39 | °C
|  |  | 0.6049049 | 56.56 | °C |  |  |  |  | 125 | °C | 52.23 | °C
Solubility at 25 °C |  |  | 0.6049049 | 56.79 | °C |  |  |  |  | 125 | °C | 52.91 | °C
Calculated |  |  | 0.6049049 | 56.13 | °C |  |  |  |  | 125 | °C | 53.32 | °C
Upper |  |  | 0.5048294 | 57.81 | °C |  |  |  |  | 120 | °C | 51.93 | °C
Lower |  |  | 0.5048294 | 58.18 | °C |  |  |  |  | 120 | °C | 51.25 | °C
|  |  | 0.5048294 | 58.24 | °C |  |  |  |  | 120 | °C | 53.17 | °C
|  |  | 0.4047885 | 60.61 | °C |  |  |  |  | 115 | °C | 52.04 | °C
|  |  | 0.4047885 | 65.04 | °C |  |  |  |  | 115 | °C | 52.96 | °C
|  |  | 0.4047885 | 61.22 | °C |  |  |  |  | 115 | °C | 53.26 | °C
|  |  | 0.3043437 | 67.34 | °C |  |  |  |  | 110 | °C | 54.7 | °C
|  |  | 0.3043437 | 71.8 | °C |  |  |  |  | 110 | °C | 52.45 | °C
|  |  | 0.3043437 | 69.21 | °C |  |  |  |  | 110 | °C | 51.07 | °C
|  |  | 0.2032496 | 93.89 | °C |  |  |  |  | 100 |  | 50.72
|  |  | 0.2032496 | 95.49 | °C
|  |  | 0.2032496 | 94.89 | °C
|  |  | 0.1018007 | 95.47 | °C
|  |  | 0.1018007 | 91.61 | °C
|  |  | 0.1018007 | 93.98 | °C

## Melting point depression method
Physical chemical parameters |  |  | Results from melting physical mixtures
Melting points
Molecular weight |  |  | Drug fraction (xdrug) | Onset |  | Midpoint |  | Offset |  | Calculated chi | Outlier | Mp definition
Drug | 357.8 | Da | 0.902 | 156.4 | °C | 158.75 | °C | 161.1 | °C
Polymer | 13000 | Da | 0.902 | 156.6 | °C | 158.85 | °C | 161.1 | °C
|  |  | 0.902 | 156.2 | °C | 158.7 | °C | 161.2 | °C
True density |  |  | 0.853 | 150.7 | °C | 155.1 | °C | 159.5 | °C
Drug | 1.32 | g/mL | 0.853 | 150 | °C | 154.8 | °C | 159.6 | °C
Polymer | 1.36 | g/mL | 0.853 | 150.4 | °C | 155.05 | °C | 159.7 | °C
|  |  | 0.805 | 143.5 | °C | 150.4 | °C | 157.3 | °C
Melting enthalpy |  |  | 0.805 | 143.8 | °C | 150.55 | °C | 157.3 | °C
Pure drug | 109.6833 | J/g | 0.805 | 143.3 | °C | 150.3 | °C | 157.3 | °C
|  |  | 0.756 | 131.5 | °C | 143.4 | °C | 155.3 | °C
Melting point |  |  | 0.756 | 131 | °C | 143.1 | °C | 155.2 | °C
Pure drug | 159.7733 | °C | 0.756 | 132.2 | °C | 143.65 | °C | 155.1 | °C
|  |  | 0.707 | 117 | °C | 134.05 | °C | 151.1 | °C
|  |  | 0.707 | 118.4 | °C | 134.8 | °C | 151.2 | °C
|  |  | 0.707 | 117.6 | °C | 134.45 | °C | 151.3 | °C
[5 empty] | °C |  | °C |  | °C
Solubility at 25 °C |  |  |  |  | °C |  | °C |  | °C
Calculated |  |  |  |  | °C |  | °C |  | °C
Upper |  |  |  |  | °C |  | °C |  | °C
Lower |  |  |  |  | °C |  | °C |  | °C
[5 empty] | °C |  | °C |  | °C
[5 empty] | °C |  | °C |  | °C
[5 empty] | °C |  | °C |  | °C
[5 empty] | °C |  | °C |  | °C
[5 empty] | °C |  | °C |  | °C
[5 empty] | °C |  | °C |  | °C
[5 empty] | °C |  | °C |  | °C